## Sheet1
波峰波数/cm^-1 | 下一个波峰/cm^-1 | 局部折射率 | 峰间间隔/cm^-1 | 峰间厚度/nm
406.9065 | 521.6503 | 2.063022 | 114.7438 | 21201.04
521.6503 | 636.394 | 2.063024 | 114.7437 | 22417.53
636.394 | 827.3123 | 1.239897 | 190.9183 | 14267.03
827.3123 | 1012.927 | 1.275325 | 185.6147 | 16070.6
1012.927 | 1083.798 | 3.340139 | 70.871 | 45501.62
1083.798 | 1213.488 | 1.825268 | 129.69 | 25536.3
1213.488 | 1396.692 | 1.292106 | 183.204 | 18896.66
1396.692 | 1598.217 | 1.174638 | 201.525 | 18124.68
1598.217 | 1834.936 | 1 | 236.719 | 16194.72
1834.936 | 2078.887 | 0.9703547 | 243.951 | 16443.24
2078.887 | 2321.392 | 0.9761407 | 242.505 | 17157.98
2321.392 | 2583.663 | 0.9025741 | 262.271 | 16326.37
2583.663 | 2846.899 | 0.8992653 | 263.236 | 16669.9
2846.899 | 3090.85 | 0.9703547 | 243.951 | 18341.26
3090.85 | 3338.176 | 0.9571133 | 247.326 | 18356.37
3338.176 | 3607.679 | 0.8783539 | 269.503 | 17051.5
3607.679 | 3857.898 | 0.9460473 | 250.219 | 18566.4